## Sheet1
组号 | 溶剂A | 溶剂B | 溶剂C | 溶剂D | 溶剂E | A的比例 | B的比例 | C的比例 | D的比例 | E的比例 | 起始电流（1s） | 末电流（200s） | 始末电流比值 | stablity
空白对照组 | DMSO | DMF | 0 | 0 | 0 | 0.75 | 0.25 | 0 | 0 | 0 | 1.242e-08 | 4.488e-09 | 36.14% | 0
A组 | DMSO | DMF | 1 | 2 | 3 | 0.72 | 0.24 | 0.02 | 0.01 | 0.01 | 1.072e-07 | 8.747e-08 | 81.6% | 1
B组 | DMSO | DMF | 5 | 20 | 1 | 0.72 | 0.24 | 0.02 | 0.01 | 0.01 | 1.386e-07 | 1.078e-07 | 77.78% | 1
C组 | DMSO | DMF | 20 | 6 | 2 | 0.72 | 0.24 | 0.02 | 0.01 | 0.01 | 3.707e-08 | 3.268e-09 | 8.816% | 0
D组 | DMSO | DMF | 7 | 5 | 18 | 0.72 | 0.24 | 0.02 | 0.01 | 0.01 | 1.291e-09 | 1.14e-09 | 88.3% | 0
E组 | DMSO | DMF | 2 | 12 | 4 | 0.72 | 0.24 | 0.02 | 0.01 | 0.01 | 4.838e-06 | 1.993e-06 | 41.19% | 1
G组 | DMSO | DMF | 9 | 11 | 6 | 0.72 | 0.24 | 0.02 | 0.01 | 0.01 | 6.629e-08 | 1.175e-08 | 17.73% | 0
H组 | DMSO | DMF | 17 | 3 | 7 | 0.72 | 0.24 | 0.02 | 0.01 | 0.01 | 1.521e-09 | 7.318e-10 | 48.11% | 0 | 始电流没有提升
I组 | DMSO | DMF | 11 | 13 | 8 | 0.72 | 0.24 | 0.02 | 0.01 | 0.01 | 7.654e-06 | 4.103e-06 | 53.61% | 1
K组 | DMSO | DMF | 15 | 8 | 10 | 0.72 | 0.24 | 0.02 | 0.01 | 0.01 | 3.81e-06 | 1.953e-06 | 51.26% | 1
L组 | DMSO | DMF | 3 | 19 | 11 | 0.72 | 0.24 | 0.02 | 0.01 | 0.01 | 7.135e-08 | 1.83e-08 | 25.65% | 0
M组 | DMSO | DMF | 19 | 4 | 12 | 0.72 | 0.24 | 0.02 | 0.01 | 0.01 | 1.504e-07 | 1.017e-07 | 67.62% | 1
N组 | DMSO | DMF | 6 | 15 | 19 | 0.72 | 0.24 | 0.02 | 0.01 | 0.01 | 2.108e-06 | 1.516e-06 | 71.92% | 1
O组 | DMSO | DMF | 12 | 9 | 13 | 0.72 | 0.24 | 0.02 | 0.01 | 0.01 | 2.09e-08 | 9.583e-09 | 45.85% | 1
Q组 | DMSO | DMF | 16 | 10 | 15 | 0.72 | 0.24 | 0.02 | 0.01 | 0.01 | 6.64e-07 | 0 | 0% | 0
R组 | DMSO | DMF | 8 | 17 | 16 | 0.72 | 0.24 | 0.02 | 0.01 | 0.01 | 1.89e-08 | 3.116e-09 | 16.49% | 0
S组 | DMSO | DMF | 10 | 18 | 20 | 0.72 | 0.24 | 0.02 | 0.01 | 0.01 | 1.146e-08 | 3.677e-09 | 32.09% | 0
T组 | DMSO | DMF | 13 | 1 | 17 | 0.72 | 0.24 | 0.02 | 0.01 | 0.01 | 2.716e-09 | 5.938e-10 | 21.86% | 0
A1 | DMSO | DMF | 1 | 20 | 0 | 0.55 | 0.4 | 0.025 | 0.025 | 0 | 2.343e-07 | 2.675e-07 | 114.2% | 0 | 比值过大
B1 | DMSO | DMF | 2 | 19 | 0 | 0.55 | 0.4 | 0.025 | 0.025 | 0 | 1.497e-08 | 1.066e-08 | 71.21% | 1
C1 | DMSO | DMF | 3 | 18 | 0 | 0.55 | 0.4 | 0.025 | 0.025 | 0 | 9.058e-09 | 7.859e-09 | 86.76% | 0 | 图像太过波折，不稳定
D1 | DMSO | DMF | 4 | 17 | 0 | 0.55 | 0.4 | 0.025 | 0.025 | 0 | 1.088e-08 | 1.264e-08 | 116.2% | 0 | 图像太过波折，不稳定
E1 | DMSO | DMF | 5 | 16 | 0 | 0.55 | 0.4 | 0.025 | 0.025 | 0 | 1.932e-08 | 1.257e-08 | 65.06% | 1
F1 | DMSO | DMF | 6 | 15 | 0 | 0.55 | 0.4 | 0.025 | 0.025 | 0 | 1.08e-09 | 1.318e-08 | 1220% | 0
H1 | DMSO | DMF | 8 | 13 | 0 | 0.55 | 0.4 | 0.025 | 0.025 | 0 | 2.7e-09 | 2.036e-08 | 754.1% | 0
I1 | DMSO | DMF | 9 | 12 | 0 | 0.55 | 0.4 | 0.025 | 0.025 | 0 | 5.498e-08 | 3.553e-08 | 64.62% | 1
K1 | DMSO | DMF | 11 | 10 | 0 | 0.55 | 0.4 | 0.025 | 0.025 | 0 | 3.822e-08 | 3.431e-08 | 89.77% | 1
M1 | DMSO | DMF | 13 | 8 | 0 | 0.55 | 0.4 | 0.025 | 0.025 | 0 | 1.867e-08 | 3.064e-08 | 164.1% | 0
O1 | DMSO | DMF | 15 | 6 | 0 | 0.55 | 0.4 | 0.025 | 0.025 | 0 | 1.282e-09 | -2.856e-10 | -22.28% | 0
P1 | DMSO | DMF | 16 | 5 | 0 | 0.55 | 0.4 | 0.025 | 0.025 | 0 | 1.669e-07 | 1.059e-07 | 63.45% | 1
Q1 | DMSO | DMF | 17 | 4 | 0 | 0.55 | 0.4 | 0.025 | 0.025 | 0 | 2.415e-09 | 9.063e-10 | 37.53% | 0
R1 | DMSO | DMF | 18 | 3 | 0 | 0.55 | 0.4 | 0.025 | 0.025 | 0 | 2.758e-07 | 2.583e-07 | 93.65% | 1
S1 | DMSO | DMF | 19 | 2 | 0 | 0.55 | 0.4 | 0.025 | 0.025 | 0 | 6.047e-09 | 1.98e-10 | 3.274% | 0
T1 | DMSO | DMF | 20 | 1 | 0 | 0.55 | 0.4 | 0.05 | 0.025 | 0 | 5.027e-09 | 1.122e-09 | 22.32% | 0
2 | DMSO | DMF | 2 | 0 | 0 | 0.55 | 0.4 | 0.05 | 0 | 0 | 8.146e-07 | 4.355e-09 | 0.5346% | 0
3 | DMSO | DMF | 3 | 0 | 0 | 0.55 | 0.4 | 0.05 | 0 | 0 | 1.979e-09 | 2.422e-09 | 122.4% | 0
4 | DMSO | DMF | 4 | 0 | 0 | 0.55 | 0.4 | 0.05 | 0 | 0 | 9.292e-10 | 4.984e-10 | 53.64% | 0
5 | DMSO | DMF | 5 | 0 | 0 | 0.55 | 0.4 | 0.05 | 0 | 0 | 2.12e-08 | -1.241e-10 | -0.5854% | 0
7 | DMSO | DMF | 7 | 0 | 0 | 0.55 | 0.4 | 0.05 | 0 | 0 | 5.733e-09 | 8.508e-10 | 14.84% | 0
8 | DMSO | DMF | 8 | 0 | 0 | 0.55 | 0.4 | 0.05 | 0 | 0 | 2.598e-09 | 6.826e-10 | 26.27% | 0
9 | DMSO | DMF | 9 | 0 | 0 | 0.55 | 0.4 | 0.05 | 0 | 0 | 9.844e-09 | 1.142e-08 | 116% | 0
10 | DMSO | DMF | 10 | 0 | 0 | 0.55 | 0.4 | 0.05 | 0 | 0 | 1.914e-09 | 1.847e-09 | 96.5% | 0
11 | DMSO | DMF | 11 | 0 | 0 | 0.55 | 0.4 | 0.05 | 0 | 0 | 1.084e-09 | -3.801e-10 | -35.06% | 0
12 | DMSO | DMF | 12 | 0 | 0 | 0.55 | 0.4 | 0.05 | 0 | 0 | 7.883e-09 | -3.801e-10 | -4.822% | 0
13 | DMSO | DMF | 13 | 0 | 0 | 0.55 | 0.4 | 0.05 | 0 | 0 | 3.47e-10 | 3.714e-09 | 1070% | 0
15 | DMSO | DMF | 15 | 0 | 0 | 0.55 | 0.4 | 0.05 | 0 | 0 | 1.203e-09 | 1.542e-09 | 128.2% | 0
16 | DMSO | DMF | 16 | 0 | 0 | 0.55 | 0.4 | 0.05 | 0 | 0 | 3.394e-08 | 5.813e-08 | 171.3% | 0
17 | DMSO | DMF | 17 | 0 | 0 | 0.55 | 0.4 | 0.05 | 0 | 0 | 1.56e-10 | 4.397e-10 | 281.9% | 0
18 | DMSO | DMF | 18 | 0 | 0 | 0.55 | 0.4 | 0.05 | 0 | 0 | 1.09e-08 | 9.539e-09 | 87.51% | 0 | 起始电流偏低
19 | DMSO | DMF | 19 | 0 | 0 | 0.55 | 0.4 | 0.05 | 0 | 0 | 1.854e-08 | 8.627e-09 | 46.53% | 1
20 | DMSO | DMF | 20 | 0 | 0 | 0.55 | 0.4 | 0.05 | 0 | 0 | 1.763e-08 | 2.888e-09 | 16.38% | 0
| DMSO | DMF | 1 | 9 | 20 | [5 empty] | 3.024e-09 | 1.007e-05 | 333003% | 0
| DMSO | DMF | 2 | 8 | 19 | [5 empty] | 1.007e-09 | 2.89e-09 | 287% | 0
| DMSO | DMF | 3 | 7 | 18 | [5 empty] | 8.602e-10 | 7.327e-10 | 85.18% | 0
| DMSO | DMF | 4 | 6 | 17 | [5 empty] | 1.475e-09 | 8.522e-09 | 577.8% | 0
| DMSO | DMF | 5 | 4 | 16 | [5 empty] | 1.283e-09 | 1.522e-09 | 118.6% | 0
| DMSO | DMF | 7 | 3 | 13 | [5 empty] | 2.185e-07 | 6.871e-09 | 3.145% | 1 | 起始电流有提升100倍
| DMSO | DMF | 8 | 2 | 12 | [5 empty] | 2.913e-09 | 2.141e-09 | 73.5% | 0
| DMSO | DMF | 9 | 1 | 11 | [5 empty] | 7.714e-10 | 6.732e-10 | 87.27% | 0
| DMSO | DMF | 10 | 11 | 12 | [5 empty] | 1.243e-08 | 4.039e-09 | 32.49% | 0